## Data
Temp | mV | Rho | Rho_c | 1/T | log(rho_c)
303.15 | 511 | 1.283632 | 0.2301239 | 0.003298697 | -2.481658
308.15 | 493 | 1.238416 | 0.2220178 | 0.003245173 | -2.488762
313.15 | 466 | 1.170592 | 0.2098586 | 0.003193358 | -2.495752
318.15 | 433 | 1.087696 | 0.1949974 | 0.003143171 | -2.502632
323.15 | 397 | 0.997264 | 0.1787851 | 0.003094538 | -2.509404
328.15 | 359 | 0.901808 | 0.1616722 | 0.003047387 | -2.516072
333.15 | 322 | 0.808864 | 0.1450096 | 0.003001651 | -2.52264
338.15 | 286 | 0.718432 | 0.1287973 | 0.002957267 | -2.529109
343.15 | 255 | 0.64056 | 0.1148368 | 0.002914177 | -2.535484
348.15 | 225 | 0.5652 | 0.1013266 | 0.002872325 | -2.541766
353.15 | 200 | 0.5024 | 0.09006806 | 0.002831658 | -2.547959
358.15 | 177 | 0.444624 | 0.07971024 | 0.002792126 | -2.554065
363.15 | 155 | 0.38936 | 0.06980275 | 0.002753683 | -2.560086
368.15 | 136 | 0.341632 | 0.06124628 | 0.002716284 | -2.566025
373.15 | 121 | 0.303952 | 0.05449118 | 0.002679887 | -2.571883
378.15 | 106 | 0.266272 | 0.04773607 | 0.002644453 | -2.577664
383.15 | 94 | 0.236128 | 0.04233199 | 0.002609944 | -2.583369
388.15 | 83 | 0.208496 | 0.03737825 | 0.002576324 | -2.589
393.15 | 74 | 0.185888 | 0.03332518 | 0.002543558 | -2.594558
398.15 | 66 | 0.165792 | 0.02972246 | 0.002511616 | -2.600047
403.15 | 58 | 0.145696 | 0.02611974 | 0.002480466 | -2.605467
408.15 | 52 | 0.130624 | 0.0234177 | 0.00245008 | -2.61082
413.15 | 46 | 0.115552 | 0.02071565 | 0.002420428 | -2.616108